## Sheet1
C (kg/m3) | POFA (kg/m3) | CA/FA | W/B | SP (kg/m3) | Age (days) | CS (MPa)
1128 | 0 | 2.99 | 0.16 | 55 | 3 | 131.4
1128 | 0 | 2.99 | 0.16 | 55 | 7 | 136
1128 | 0 | 2.99 | 0.16 | 55 | 28 | 138
1128 | 0 | 2.99 | 0.16 | 55 | 90 | 139
936 | 191.76 | 2.99 | 0.16 | 55 | 3 | 144
936 | 191.76 | 2.99 | 0.16 | 55 | 7 | 148
936 | 191.76 | 2.99 | 0.16 | 55 | 28 | 154
936 | 191.76 | 2.99 | 0.16 | 55 | 90 | 156
789.6 | 338 | 2.99 | 0.16 | 55 | 3 | 136
789.6 | 338 | 2.99 | 0.16 | 55 | 7 | 142
789.6 | 338 | 2.99 | 0.16 | 55 | 28 | 146
789.6 | 338 | 2.99 | 0.16 | 55 | 90 | 149
677 | 451.2 | 2.99 | 0.16 | 55 | 3 | 131.8
677 | 451.2 | 2.99 | 0.16 | 55 | 7 | 135
677 | 451.2 | 2.99 | 0.16 | 55 | 28 | 143
677 | 451.2 | 2.99 | 0.16 | 55 | 90 | 145
550 | 0 | 1.39 | 0.27 | 12.1 | 1 | 63
550 | 0 | 1.39 | 0.27 | 12.1 | 3 | 78.8
550 | 0 | 1.39 | 0.27 | 12.1 | 7 | 86.9
550 | 0 | 1.39 | 0.27 | 12.1 | 28 | 91.4
550 | 0 | 1.39 | 0.27 | 12.1 | 90 | 100.5
550 | 0 | 1.39 | 0.27 | 12.1 | 180 | 105.1
440 | 110 | 1.39 | 0.27 | 12.1 | 1 | 44.9
440 | 110 | 1.39 | 0.27 | 12.1 | 3 | 73.6
440 | 110 | 1.39 | 0.27 | 12.1 | 7 | 87.4
440 | 110 | 1.39 | 0.27 | 12.1 | 28 | 99.5
440 | 110 | 1.39 | 0.27 | 12.1 | 90 | 105.2
440 | 110 | 1.39 | 0.27 | 12.1 | 180 | 108.6
330 | 220 | 1.39 | 0.27 | 12.1 | 1 | 36.2
330 | 220 | 1.39 | 0.27 | 12.1 | 3 | 66.7
330 | 220 | 1.39 | 0.27 | 12.1 | 7 | 84.9
330 | 220 | 1.39 | 0.27 | 12.1 | 28 | 101.5
330 | 220 | 1.39 | 0.27 | 12.1 | 90 | 109.9
330 | 220 | 1.39 | 0.27 | 12.1 | 180 | 114.4
220 | 330 | 1.39 | 0.27 | 12.1 | 1 | 25.9
220 | 330 | 1.39 | 0.27 | 12.1 | 3 | 50.5
220 | 330 | 1.39 | 0.27 | 12.1 | 7 | 79.4
220 | 330 | 1.39 | 0.27 | 12.1 | 28 | 98.1
220 | 330 | 1.39 | 0.27 | 12.1 | 90 | 108.6
220 | 330 | 1.39 | 0.27 | 12.1 | 180 | 112.4
440 | 110 | 1.39 | 0.27 | 12.1 | 1 | 56.1
440 | 110 | 1.39 | 0.27 | 12.1 | 3 | 73.1
440 | 110 | 1.39 | 0.27 | 12.1 | 7 | 83.7
440 | 110 | 1.39 | 0.27 | 12.1 | 28 | 98.1
440 | 110 | 1.39 | 0.27 | 12.1 | 90 | 103.9
440 | 110 | 1.39 | 0.27 | 12.1 | 180 | 106.5
330 | 220 | 1.39 | 0.27 | 12.1 | 1 | 32.7
330 | 220 | 1.39 | 0.27 | 12.1 | 3 | 60.6
330 | 220 | 1.39 | 0.27 | 12.1 | 7 | 79.3
330 | 220 | 1.39 | 0.27 | 12.1 | 28 | 96
330 | 220 | 1.39 | 0.27 | 12.1 | 90 | 102
330 | 220 | 1.39 | 0.27 | 12.1 | 180 | 105.5
350 | 0 | 1.3 | 0.5 | 5.95 | 3 | 31.5
350 | 0 | 1.3 | 0.5 | 5.95 | 7 | 32.8
350 | 0 | 1.3 | 0.5 | 5.95 | 14 | 37.1
350 | 0 | 1.3 | 0.5 | 5.95 | 28 | 39.6
350 | 0 | 1.3 | 0.5 | 5.95 | 60 | 46.5
350 | 0 | 1.3 | 0.5 | 5.95 | 90 | 50
350 | 0 | 1.3 | 0.55 | 2.45 | 3 | 28
350 | 0 | 1.3 | 0.55 | 2.45 | 7 | 31
350 | 0 | 1.3 | 0.55 | 2.45 | 14 | 32.8
350 | 0 | 1.3 | 0.55 | 2.45 | 28 | 36.5
350 | 0 | 1.3 | 0.55 | 2.45 | 60 | 41.5
350 | 0 | 1.3 | 0.55 | 2.45 | 90 | 43.8
350 | 0 | 1.3 | 0.6 | 0 | 3 | 21.5
350 | 0 | 1.3 | 0.6 | 0 | 7 | 27.6
350 | 0 | 1.3 | 0.6 | 0 | 14 | 28.5
350 | 0 | 1.3 | 0.6 | 0 | 28 | 32.0
350 | 0 | 1.3 | 0.6 | 0 | 60 | 37.2
350 | 0 | 1.3 | 0.6 | 0 | 90 | 38.6
315 | 35 | 1.3 | 0.5 | 10.08 | 3 | 29.3
315 | 35 | 1.3 | 0.5 | 10.08 | 7 | 32.8
315 | 35 | 1.3 | 0.5 | 10.08 | 14 | 38.9
315 | 35 | 1.3 | 0.5 | 10.08 | 28 | 39.6
315 | 35 | 1.3 | 0.5 | 10.08 | 60 | 48.8
315 | 35 | 1.3 | 0.5 | 10.08 | 90 | 51.7
315 | 35 | 1.3 | 0.55 | 4.41 | 3 | 27.5
315 | 35 | 1.3 | 0.55 | 4.41 | 7 | 30.3
315 | 35 | 1.3 | 0.55 | 4.41 | 14 | 33.7
315 | 35 | 1.3 | 0.55 | 4.41 | 28 | 36.3
315 | 35 | 1.3 | 0.55 | 4.41 | 60 | 43.6
315 | 35 | 1.3 | 0.55 | 4.41 | 90 | 44.1
315 | 35 | 1.29 | 0.6 | 0 | 3 | 21.7
315 | 35 | 1.29 | 0.6 | 0 | 7 | 28.1
315 | 35 | 1.29 | 0.6 | 0 | 14 | 30.1
315 | 35 | 1.29 | 0.6 | 0 | 28 | 33.4
315 | 35 | 1.29 | 0.6 | 0 | 60 | 38.2
315 | 35 | 1.29 | 0.6 | 0 | 90 | 40.5
280 | 70 | 1.29 | 0.5 | 11.76 | 3 | 28.6
280 | 70 | 1.29 | 0.5 | 11.76 | 7 | 31.3
280 | 70 | 1.29 | 0.5 | 11.76 | 14 | 38
280 | 70 | 1.29 | 0.5 | 11.76 | 28 | 40.0
280 | 70 | 1.29 | 0.5 | 11.76 | 60 | 47.2
280 | 70 | 1.29 | 0.5 | 11.76 | 90 | 52.4
280 | 70 | 1.29 | 0.55 | 5.88 | 3 | 26.7
280 | 70 | 1.29 | 0.55 | 5.88 | 7 | 29.8
280 | 70 | 1.29 | 0.55 | 5.88 | 14 | 32.3
280 | 70 | 1.29 | 0.55 | 5.88 | 28 | 35.9
280 | 70 | 1.29 | 0.55 | 5.88 | 60 | 42.8
280 | 70 | 1.29 | 0.55 | 5.88 | 90 | 43.6
280 | 70 | 1.29 | 0.6 | 0 | 3 | 21.3
280 | 70 | 1.29 | 0.6 | 0 | 7 | 27.8
280 | 70 | 1.29 | 0.6 | 0 | 14 | 28.5
280 | 70 | 1.29 | 0.6 | 0 | 28 | 32.6
280 | 70 | 1.29 | 0.6 | 0 | 60 | 37.5
280 | 70 | 1.29 | 0.6 | 0 | 90 | 39.4
245 | 105 | 1.29 | 0.5 | 12.9 | 3 | 26.5
245 | 105 | 1.29 | 0.5 | 12.9 | 7 | 30.9
245 | 105 | 1.29 | 0.5 | 12.9 | 14 | 37
245 | 105 | 1.29 | 0.5 | 12.9 | 28 | 36.8
245 | 105 | 1.29 | 0.5 | 12.9 | 60 | 43.5
245 | 105 | 1.29 | 0.5 | 12.9 | 90 | 46.2
245 | 105 | 1.29 | 0.55 | 6.86 | 3 | 24.3
245 | 105 | 1.29 | 0.55 | 6.86 | 7 | 27.6
245 | 105 | 1.29 | 0.55 | 6.86 | 14 | 31.6
245 | 105 | 1.29 | 0.55 | 6.86 | 28 | 33.4
245 | 105 | 1.29 | 0.55 | 6.86 | 60 | 40.5
245 | 105 | 1.29 | 0.55 | 6.86 | 90 | 41.6
245 | 105 | 1.29 | 0.6 | 0 | 3 | 18.3
245 | 105 | 1.29 | 0.6 | 0 | 7 | 26.6
245 | 105 | 1.29 | 0.6 | 0 | 14 | 27.7
245 | 105 | 1.29 | 0.6 | 0 | 28 | 30.1
245 | 105 | 1.29 | 0.6 | 0 | 60 | 34.8
245 | 105 | 1.29 | 0.6 | 0 | 90 | 35.7
300 | 0 | 1.27 | 0.7 | 0 | 7 | 24.6
300 | 0 | 1.27 | 0.7 | 0 | 28 | 32.7
300 | 0 | 1.27 | 0.7 | 0 | 90 | 38.8
300 | 0 | 1.27 | 0.7 | 0 | 180 | 40.1
270 | 30 | 1.27 | 0.72 | 0 | 7 | 23.3
270 | 30 | 1.27 | 0.72 | 0 | 28 | 31
270 | 30 | 1.27 | 0.72 | 0 | 90 | 38.2
270 | 30 | 1.27 | 0.72 | 0 | 180 | 39.1
240 | 60 | 1.27 | 0.73 | 0 | 7 | 19.5
240 | 60 | 1.27 | 0.73 | 0 | 28 | 22.6
240 | 60 | 1.27 | 0.73 | 0 | 90 | 34.4
240 | 60 | 1.27 | 0.73 | 0 | 180 | 36.2
210 | 90 | 1.27 | 0.73 | 0 | 7 | 17.3
210 | 90 | 1.27 | 0.73 | 0 | 28 | 24.3
210 | 90 | 1.27 | 0.73 | 0 | 90 | 30.4
210 | 90 | 1.27 | 0.73 | 0 | 180 | 31.6
270 | 30 | 1.27 | 0.68 | 0 | 7 | 24.5
270 | 30 | 1.27 | 0.68 | 0 | 28 | 33.3
270 | 30 | 1.27 | 0.68 | 0 | 90 | 39.7
270 | 30 | 1.27 | 0.68 | 0 | 180 | 40.2
240 | 60 | 1.27 | 0.7 | 0 | 7 | 23.3
240 | 60 | 1.27 | 0.7 | 0 | 28 | 32.2
240 | 60 | 1.27 | 0.7 | 0 | 90 | 38.4
240 | 60 | 1.27 | 0.7 | 0 | 180 | 39.1
210 | 90 | 1.27 | 0.71 | 0 | 7 | 21.3
210 | 90 | 1.27 | 0.71 | 0 | 28 | 31.1
210 | 90 | 1.27 | 0.71 | 0 | 90 | 37.1
210 | 90 | 1.27 | 0.71 | 0 | 180 | 38.6
300 | 0 | 1.18 | 0.71 | 0 | 28 | 26.1
300 | 0 | 1.18 | 0.71 | 0 | 90 | 28.2
240 | 60 | 1.18 | 0.73 | 0 | 28 | 23.2
240 | 60 | 1.18 | 0.73 | 0 | 90 | 29.4
180 | 120 | 1.18 | 0.74 | 0 | 28 | 20.7
180 | 120 | 1.18 | 0.74 | 0 | 90 | 23.7
135 | 165 | 1.18 | 0.75 | 0 | 28 | 18.1
135 | 165 | 1.18 | 0.75 | 0 | 90 | 22.3
400 | 0 | 1.19 | 0.34 | 4 | 7 | 33.6
400 | 0 | 1.19 | 0.34 | 4 | 14 | 41.3
400 | 0 | 1.19 | 0.34 | 4 | 28 | 48.8
320 | 80 | 1.19 | 0.34 | 4 | 7 | 31.2
320 | 80 | 1.19 | 0.34 | 4 | 14 | 39.5
320 | 80 | 1.19 | 0.34 | 4 | 28 | 52.3
240 | 160 | 1.19 | 0.34 | 4 | 7 | 28.2
240 | 160 | 1.19 | 0.34 | 4 | 14 | 38.1
240 | 160 | 1.19 | 0.34 | 4 | 28 | 49.3
160 | 240 | 1.19 | 0.34 | 4 | 7 | 22.4
160 | 240 | 1.19 | 0.34 | 4 | 14 | 30.1
160 | 240 | 1.19 | 0.34 | 4 | 28 | 38.2
80 | 320 | 1.19 | 0.34 | 4 | 7 | 17.5
80 | 320 | 1.19 | 0.34 | 4 | 14 | 27.6
80 | 320 | 1.19 | 0.34 | 4 | 28 | 35.8
500 | 0 | 1.19 | 0.37 | 5 | 7 | 35.7
500 | 0 | 1.19 | 0.37 | 5 | 14 | 49.5
500 | 0 | 1.19 | 0.37 | 5 | 28 | 62.7
450 | 50 | 1.19 | 0.37 | 5 | 7 | 34.7
450 | 50 | 1.19 | 0.37 | 5 | 14 | 47.1
450 | 50 | 1.19 | 0.37 | 5 | 28 | 64.8
400 | 100 | 1.19 | 0.37 | 5 | 7 | 33.3
400 | 100 | 1.19 | 0.37 | 5 | 14 | 45.8
400 | 100 | 1.19 | 0.37 | 5 | 28 | 62.1
350 | 150 | 1.19 | 0.37 | 5 | 7 | 31.2
350 | 150 | 1.19 | 0.37 | 5 | 14 | 40.2
350 | 150 | 1.19 | 0.37 | 5 | 28 | 58.2
450 | 0 | 1.5 | 0.23 | 16.5 | 7 | 23
450 | 0 | 1.5 | 0.23 | 16.5 | 14 | 31.1
450 | 0 | 1.5 | 0.23 | 16.5 | 28 | 37
427.4 | 22.5 | 1.5 | 0.23 | 16.5 | 7 | 24.3
427.4 | 22.5 | 1.5 | 0.23 | 16.5 | 14 | 31.4
427.4 | 22.5 | 1.5 | 0.23 | 16.5 | 28 | 37.5
382.4 | 67.5 | 1.5 | 0.23 | 16.5 | 7 | 23.4
382.4 | 67.5 | 1.5 | 0.23 | 16.5 | 14 | 30.7
382.4 | 67.5 | 1.5 | 0.23 | 16.5 | 28 | 38.7
337.3 | 112.5 | 1.5 | 0.23 | 16.5 | 7 | 22.8
337.3 | 112.5 | 1.5 | 0.23 | 16.5 | 14 | 29.9
337.3 | 112.5 | 1.5 | 0.23 | 16.5 | 28 | 37
292.3 | 157.5 | 1.5 | 0.23 | 16.5 | 7 | 12.7
292.3 | 157.5 | 1.5 | 0.23 | 16.5 | 14 | 19.9
292.3 | 157.5 | 1.5 | 0.23 | 16.5 | 28 | 23.5
247.2 | 202.5 | 1.5 | 0.23 | 16.5 | 7 | 8
247.2 | 202.5 | 1.5 | 0.23 | 16.5 | 14 | 12.6
247.2 | 202.5 | 1.5 | 0.23 | 16.5 | 28 | 16.8
500 | 0 | 1.26 | 0.35 | 5 | 7 | 48
500 | 0 | 1.26 | 0.35 | 5 | 14 | 51.2
500 | 0 | 1.26 | 0.35 | 5 | 28 | 53
450 | 50 | 1.26 | 0.35 | 5 | 7 | 51.2
450 | 50 | 1.26 | 0.35 | 5 | 14 | 52.4
450 | 50 | 1.26 | 0.35 | 5 | 28 | 54.7
400 | 100 | 1.26 | 0.35 | 5 | 7 | 51.1
400 | 100 | 1.26 | 0.35 | 5 | 14 | 53.6
400 | 100 | 1.26 | 0.35 | 5 | 28 | 56.7
350 | 150 | 1.26 | 0.35 | 5 | 7 | 53.3
350 | 150 | 1.26 | 0.35 | 5 | 14 | 55.7
350 | 150 | 1.26 | 0.35 | 5 | 28 | 58.6
565 | 0 | 0.38 | 0.3 | 3.4 | 7 | 39.4
565 | 0 | 0.38 | 0.3 | 3.4 | 28 | 40
565 | 0 | 0.38 | 0.3 | 3.4 | 56 | 40.8
565 | 0 | 0.38 | 0.3 | 3.4 | 90 | 41.1
508 | 56.5 | 0.38 | 0.3 | 3.4 | 7 | 35.8
508 | 56.5 | 0.38 | 0.3 | 3.4 | 28 | 41.1
508 | 56.5 | 0.38 | 0.3 | 3.4 | 56 | 41.5
508 | 56.5 | 0.38 | 0.3 | 3.4 | 90 | 42
395 | 169.5 | 0.38 | 0.3 | 4.9 | 7 | 30.7
395 | 169.5 | 0.38 | 0.3 | 4.9 | 28 | 38.2
395 | 169.5 | 0.38 | 0.3 | 4.9 | 56 | 40.3
395 | 169.5 | 0.38 | 0.3 | 4.9 | 90 | 41
283 | 282.5 | 0.38 | 0.3 | 6.2 | 7 | 21.6
283 | 282.5 | 0.38 | 0.3 | 6.2 | 28 | 26.7
283 | 282.5 | 0.38 | 0.3 | 6.2 | 56 | 31.8
283 | 282.5 | 0.38 | 0.3 | 6.2 | 90 | 37.7
565 | 0 | 0.38 | 0.4 | 0 | 7 | 30.3
565 | 0 | 0.38 | 0.4 | 0 | 28 | 34.8
565 | 0 | 0.38 | 0.4 | 0 | 56 | 35.4
565 | 0 | 0.38 | 0.4 | 0 | 90 | 36
170 | 395.5 | 0.38 | 0.4 | 6.2 | 7 | 10.4
170 | 395.5 | 0.38 | 0.4 | 6.2 | 28 | 21.5
170 | 395.5 | 0.38 | 0.4 | 6.2 | 56 | 25.4
170 | 395.5 | 0.38 | 0.4 | 6.2 | 90 | 27.6
427 | 0 | 1.22 | 0.48 | 0 | 28 | 46
214 | 213.5 | 1.22 | 0.48 | 0 | 28 | 41
171 | 256.2 | 1.22 | 0.48 | 0 | 28 | 36
128 | 298.9 | 1.22 | 0.48 | 0 | 28 | 28
300 | 0 | 1.27 | 0.7 | 0 | 28 | 31.9
270 | 30 | 1.27 | 0.72 | 0 | 28 | 24.5
240 | 60 | 1.27 | 0.77 | 0 | 28 | 21.2
210 | 90 | 1.27 | 0.87 | 0 | 28 | 15
180 | 120 | 1.27 | 0.95 | 0 | 28 | 9.9
270 | 30 | 1.27 | 0.72 | 0 | 28 | 30.1
240 | 60 | 1.27 | 0.73 | 0 | 28 | 26.9
210 | 90 | 1.27 | 0.73 | 0 | 28 | 23.8
180 | 120 | 1.27 | 0.74 | 0 | 28 | 22.6
270 | 30 | 1.27 | 0.68 | 0 | 28 | 31.9
240 | 60 | 1.27 | 0.7 | 0 | 28 | 31.6
210 | 90 | 1.27 | 0.71 | 0 | 28 | 30.1
180 | 120 | 1.27 | 0.72 | 0 | 28 | 27.5
560 | 0 | 1.28 | 0.28 | 7.9 | 7 | 68.8
560 | 0 | 1.28 | 0.28 | 7.9 | 28 | 77.5
560 | 0 | 1.28 | 0.28 | 7.9 | 60 | 83.8
560 | 0 | 1.28 | 0.28 | 7.9 | 90 | 87.5
504 | 56 | 1.28 | 0.28 | 8.5 | 7 | 71.7
504 | 56 | 1.28 | 0.28 | 8.5 | 28 | 81.3
504 | 56 | 1.28 | 0.28 | 8.5 | 60 | 86.5
504 | 56 | 1.28 | 0.28 | 8.5 | 90 | 89.1
448 | 112 | 1.28 | 0.28 | 11.8 | 7 | 71.1
448 | 112 | 1.28 | 0.28 | 11.8 | 28 | 85.9
448 | 112 | 1.28 | 0.28 | 11.8 | 60 | 88.5
448 | 112 | 1.28 | 0.28 | 11.8 | 90 | 91.5
392 | 168 | 1.28 | 0.28 | 16.9 | 7 | 68.5
392 | 168 | 1.28 | 0.28 | 16.9 | 28 | 79.8
392 | 168 | 1.28 | 0.28 | 16.9 | 60 | 84.7
392 | 168 | 1.28 | 0.28 | 16.9 | 90 | 88.7
550 | 0 | 1.39 | 0.27 | 12.1 | 1 | 62.5
550 | 0 | 1.39 | 0.27 | 12.1 | 7 | 88
550 | 0 | 1.39 | 0.27 | 12.1 | 28 | 105
495 | 55 | 1.41 | 0.27 | 12.1 | 1 | 58.2
495 | 55 | 1.41 | 0.27 | 12.1 | 7 | 87
495 | 55 | 1.41 | 0.27 | 12.1 | 28 | 95
440 | 110 | 1.43 | 0.27 | 12.1 | 1 | 43
440 | 110 | 1.43 | 0.27 | 12.1 | 7 | 86
440 | 110 | 1.43 | 0.27 | 12.1 | 28 | 98
385 | 165 | 1.45 | 0.27 | 12.1 | 1 | 39
385 | 165 | 1.45 | 0.27 | 12.1 | 7 | 83
385 | 165 | 1.45 | 0.27 | 12.1 | 28 | 99
330 | 220 | 1.48 | 0.27 | 12.1 | 1 | 37
330 | 220 | 1.48 | 0.27 | 12.1 | 7 | 82
330 | 220 | 1.48 | 0.27 | 12.1 | 28 | 105
275 | 275 | 1.5 | 0.27 | 12.1 | 1 | 33
275 | 275 | 1.5 | 0.27 | 12.1 | 7 | 81
275 | 275 | 1.5 | 0.27 | 12.1 | 28 | 97
220 | 330 | 1.53 | 0.27 | 12.1 | 1 | 24
220 | 330 | 1.53 | 0.27 | 12.1 | 7 | 80
220 | 330 | 1.53 | 0.27 | 12.1 | 28 | 99
588 | 0 | 2 | 0.31 | 1.17 | 7 | 47.3
588 | 0 | 2 | 0.31 | 1.17 | 28 | 61.9
588 | 0 | 2 | 0.31 | 1.17 | 90 | 64.8
523 | 64.68 | 2 | 0.31 | 1.17 | 7 | 49.2
523 | 64.68 | 2 | 0.31 | 1.17 | 28 | 63.3
523 | 64.68 | 2 | 0.31 | 1.17 | 90 | 66.9
517 | 70.56 | 2 | 0.31 | 1.17 | 7 | 48.7
517 | 70.56 | 2 | 0.31 | 1.17 | 28 | 62.2
517 | 70.56 | 2 | 0.31 | 1.17 | 90 | 66.9
512 | 76.44 | 2 | 0.31 | 1.17 | 7 | 47.3
512 | 76.44 | 2 | 0.31 | 1.17 | 28 | 64.1
512 | 76.44 | 2 | 0.31 | 1.17 | 90 | 67.2
465 | 123.48 | 2 | 0.31 | 1.17 | 7 | 44.8
465 | 123.48 | 2 | 0.31 | 1.17 | 28 | 53.1
465 | 123.48 | 2 | 0.31 | 1.17 | 90 | 59.9
459 | 129.36 | 2 | 0.31 | 1.17 | 7 | 42.3
459 | 129.36 | 2 | 0.31 | 1.17 | 28 | 54.3
459 | 129.36 | 2 | 0.31 | 1.17 | 90 | 60.4
453 | 135.24 | 2 | 0.31 | 1.17 | 7 | 48
453 | 135.24 | 2 | 0.31 | 1.17 | 28 | 55
453 | 135.24 | 2 | 0.31 | 1.17 | 90 | 64.3
406 | 182.28 | 2 | 0.31 | 1.17 | 7 | 34.7
406 | 182.28 | 2 | 0.31 | 1.17 | 28 | 43.3
406 | 182.28 | 2 | 0.31 | 1.17 | 90 | 52.2
400 | 188.16 | 2 | 0.31 | 1.17 | 7 | 37
400 | 188.16 | 2 | 0.31 | 1.17 | 28 | 45.5
400 | 188.16 | 2 | 0.31 | 1.17 | 90 | 52.4
394 | 194.04 | 2 | 0.31 | 1.17 | 7 | 39.5
394 | 194.04 | 2 | 0.31 | 1.17 | 28 | 50
394 | 194.04 | 2 | 0.31 | 1.17 | 90 | 56
550 | 0 | 1.27 | 0.32 | 6.4 | 7 | 54.9
550 | 0 | 1.27 | 0.32 | 6.4 | 28 | 58.5
550 | 0 | 1.27 | 0.32 | 6.4 | 90 | 64.7
550 | 0 | 1.27 | 0.32 | 6.4 | 180 | 68.5
495 | 55 | 1.28 | 0.32 | 6.8 | 7 | 55.6
495 | 55 | 1.28 | 0.32 | 6.8 | 28 | 59.5
495 | 55 | 1.28 | 0.32 | 6.8 | 90 | 67.5
495 | 55 | 1.28 | 0.32 | 6.8 | 180 | 72
440 | 110 | 1.27 | 0.32 | 8.6 | 7 | 54.6
440 | 110 | 1.27 | 0.32 | 8.6 | 28 | 60.9
440 | 110 | 1.27 | 0.32 | 8.6 | 90 | 69.4
440 | 110 | 1.27 | 0.32 | 8.6 | 180 | 73.7
385 | 165 | 1.27 | 0.32 | 11.6 | 7 | 53.2
385 | 165 | 1.27 | 0.32 | 11.6 | 28 | 58.8
385 | 165 | 1.27 | 0.32 | 11.6 | 90 | 66.1
385 | 165 | 1.27 | 0.32 | 11.6 | 180 | 69
480 | 0 | 0.82 | 0.35 | 6.24 | 3 | 51
480 | 0 | 0.82 | 0.35 | 6.24 | 7 | 56.5
480 | 0 | 0.82 | 0.35 | 6.24 | 28 | 69.2
480 | 0 | 0.82 | 0.35 | 6.24 | 56 | 72
480 | 0 | 0.82 | 0.35 | 6.24 | 90 | 74.3
480 | 0 | 0.82 | 0.35 | 6.24 | 180 | 75
432 | 48 | 0.82 | 0.35 | 6.72 | 3 | 49.2
432 | 48 | 0.82 | 0.35 | 6.72 | 7 | 55.4
432 | 48 | 0.82 | 0.35 | 6.72 | 28 | 67.1
432 | 48 | 0.82 | 0.35 | 6.72 | 56 | 70.3
432 | 48 | 0.82 | 0.35 | 6.72 | 90 | 72
432 | 48 | 0.82 | 0.35 | 6.72 | 180 | 73
408 | 72 | 0.82 | 0.35 | 7.2 | 3 | 41.8
408 | 72 | 0.82 | 0.35 | 7.2 | 7 | 45.3
408 | 72 | 0.82 | 0.35 | 7.2 | 28 | 62.5
408 | 72 | 0.82 | 0.35 | 7.2 | 56 | 68
408 | 72 | 0.82 | 0.35 | 7.2 | 90 | 71
408 | 72 | 0.82 | 0.35 | 7.2 | 180 | 71.6
384 | 96 | 0.82 | 0.35 | 8.64 | 3 | 41
384 | 96 | 0.82 | 0.35 | 8.64 | 7 | 44
384 | 96 | 0.82 | 0.35 | 8.64 | 28 | 60.7
384 | 96 | 0.82 | 0.35 | 8.64 | 56 | 61.2
384 | 96 | 0.82 | 0.35 | 8.64 | 90 | 69.5
384 | 96 | 0.82 | 0.35 | 8.64 | 180 | 70.7
480 | 0 | 0.82 | 0.35 | 6.24 | 1 | 40.5
480 | 0 | 0.82 | 0.35 | 6.24 | 3 | 50.8
480 | 0 | 0.82 | 0.35 | 6.24 | 7 | 58.5
480 | 0 | 0.82 | 0.35 | 6.24 | 28 | 68.1
480 | 0 | 0.82 | 0.35 | 6.24 | 56 | 71
480 | 0 | 0.82 | 0.35 | 6.24 | 90 | 74
432 | 48 | 0.82 | 0.35 | 6.24 | 1 | 36.6
432 | 48 | 0.82 | 0.35 | 6.24 | 3 | 57
432 | 48 | 0.82 | 0.35 | 6.24 | 7 | 62.4
432 | 48 | 0.82 | 0.35 | 6.24 | 28 | 67
432 | 48 | 0.82 | 0.35 | 6.24 | 56 | 78
432 | 48 | 0.82 | 0.35 | 6.24 | 90 | 79.8
384 | 96 | 0.82 | 0.35 | 6.24 | 1 | 34.5
384 | 96 | 0.82 | 0.35 | 6.24 | 3 | 53.8
384 | 96 | 0.82 | 0.35 | 6.24 | 7 | 60.8
384 | 96 | 0.82 | 0.35 | 6.24 | 28 | 71
384 | 96 | 0.82 | 0.35 | 6.24 | 56 | 85
384 | 96 | 0.82 | 0.35 | 6.24 | 90 | 88.5
336 | 144 | 0.81 | 0.35 | 6.24 | 1 | 33
336 | 144 | 0.81 | 0.35 | 6.24 | 3 | 45
336 | 144 | 0.81 | 0.35 | 6.24 | 7 | 62.4
336 | 144 | 0.81 | 0.35 | 6.24 | 28 | 72.7
336 | 144 | 0.81 | 0.35 | 6.24 | 56 | 84
336 | 144 | 0.81 | 0.35 | 6.24 | 90 | 85.4
240 | 240 | 0.81 | 0.35 | 6.24 | 1 | 27
240 | 240 | 0.81 | 0.35 | 6.24 | 3 | 38
240 | 240 | 0.81 | 0.35 | 6.24 | 7 | 51
240 | 240 | 0.81 | 0.35 | 6.24 | 28 | 71
240 | 240 | 0.81 | 0.35 | 6.24 | 56 | 74.4
240 | 240 | 0.81 | 0.35 | 6.24 | 90 | 77.8
192 | 288 | 0.81 | 0.35 | 6.24 | 1 | 16
192 | 288 | 0.81 | 0.35 | 6.24 | 3 | 27
192 | 288 | 0.81 | 0.35 | 6.24 | 7 | 48
192 | 288 | 0.81 | 0.35 | 6.24 | 28 | 67.5
192 | 288 | 0.81 | 0.35 | 6.24 | 56 | 73.7
192 | 288 | 0.81 | 0.35 | 6.24 | 90 | 75.6
144 | 336 | 0.81 | 0.35 | 6.24 | 1 | 14.5
144 | 336 | 0.81 | 0.35 | 6.24 | 3 | 27.5
144 | 336 | 0.81 | 0.35 | 6.24 | 7 | 49
144 | 336 | 0.81 | 0.35 | 6.24 | 28 | 66.5
144 | 336 | 0.81 | 0.35 | 6.24 | 56 | 73.9
144 | 336 | 0.81 | 0.35 | 6.24 | 90 | 75.5